## Sheet1
Sr | Dope | GS | SSA | APS | TPV | IdIg | PT | PFRs | C | H | O | N | pH | Oxi-C | Bc-C | Pol-C | k
1 | No | Yes | 56.41 | 0.002020918 | 0.0285 | 0.69 | 500 | High | 89.91 | 2.41 | 20 | 0.55 | 7.4 | 6 | 3 | 50 | 0.0366
2 | No | Yes | 69.93 | 0.002676963 | 0.0468 | 0.59 | 500 | High | 56.1 | 6.35 | 35 | 0.35 | 7.4 | 6 | 3 | 50 | 0.029
3 | No | Yes | 45.11 | 0.001693638 | 0.0191 | 0.64 | 500 | High | 83.2 | 2.37 | 10.8 | 0.19 | 7.4 | 6 | 3 | 50 | 0.0283
4 | No | Yes | 56.41 | 0.002020918 | 0.0285 | 0.69 | 500 | High | 89.91 | 2.41 | 20 | 0.55 | 7.4 | 6 | 3 | 50 | 0.0328
5 | No | Yes | 69.93 | 0.002676963 | 0.0468 | 0.59 | 500 | High | 56.1 | 6.35 | 35 | 0.35 | 7.4 | 6 | 3 | 50 | 0.0228
6 | No | Yes | 45.11 | 0.001693638 | 0.0191 | 0.64 | 500 | High | 83.2 | 2.37 | 10.8 | 0.19 | 7.4 | 6 | 3 | 50 | 0.0293
7 | No | Yes | 56.41 | 0.002020918 | 0.0285 | 0.69 | 500 | High | 89.91 | 2.41 | 20 | 0.55 | 7.4 | 6 | 3 | 50 | 0.0399
8 | No | Yes | 69.93 | 0.002676963 | 0.0468 | 0.59 | 500 | High | 56.1 | 6.35 | 35 | 0.35 | 7.4 | 6 | 3 | 50 | 0.0428
9 | No | Yes | 45.11 | 0.001693638 | 0.0191 | 0.64 | 500 | High | 83.2 | 2.37 | 10.8 | 0.19 | 7.4 | 6 | 3 | 50 | 0.0435
10 | No | Yes | 56.41 | 0.002020918 | 0.0285 | 0.69 | 500 | High | 89.91 | 2.41 | 20 | 0.55 | 7.4 | 6 | 3 | 50 | 0.0292
11 | No | Yes | 69.93 | 0.002676963 | 0.0468 | 0.59 | 500 | High | 56.1 | 6.35 | 35 | 0.35 | 7.4 | 6 | 3 | 50 | 0.0254
12 | No | Yes | 45.11 | 0.001693638 | 0.0191 | 0.64 | 500 | High | 83.2 | 2.37 | 10.8 | 0.19 | 7.4 | 6 | 3 | 50 | 0.0205
13 | No | Yes | 56.41 | 0.002020918 | 0.0285 | 0.69 | 500 | High | 89.91 | 2.41 | 20 | 0.55 | 7.4 | 6 | 3 | 50 | 0.024
14 | No | Yes | 69.93 | 0.002676963 | 0.0468 | 0.59 | 500 | High | 56.1 | 6.35 | 35 | 0.35 | 7.4 | 6 | 3 | 50 | 0.0187
15 | No | Yes | 45.11 | 0.001693638 | 0.0191 | 0.64 | 500 | High | 83.2 | 2.37 | 10.8 | 0.19 | 7.4 | 6 | 3 | 50 | 0.0211
16 | No | Yes | 56.41 | 0.002020918 | 0.0285 | 0.69 | 500 | High | 89.91 | 2.41 | 20 | 0.55 | 7.4 | 6 | 3 | 50 | 0.0165
17 | No | Yes | 69.93 | 0.002676963 | 0.0468 | 0.59 | 500 | High | 56.1 | 6.35 | 35 | 0.35 | 7.4 | 6 | 3 | 50 | 0.0152
18 | No | Yes | 45.11 | 0.001693638 | 0.0191 | 0.64 | 500 | High | 83.2 | 2.37 | 10.8 | 0.19 | 7.4 | 6 | 3 | 50 | 0.0159
19 | No | Yes | 76.56 | 0.002157785 | 0.0413 | 0.911 | 500 | High | 81.9 | 3.54 | 14.5 | 0.08 | 7 | 1 | 3 | 20 | 0.0542
20 | No | Yes | 76.56 | 0.002157785 | 0.0413 | 0.911 | 500 | High | 81.9 | 3.54 | 14.5 | 0.08 | 7 | 1 | 3 | 20 | 0.0566
21 | No | Yes | 76.56 | 0.002157785 | 0.0413 | 0.911 | 500 | High | 81.9 | 3.54 | 14.5 | 0.08 | 7 | 1 | 3 | 20 | 0.0557
22 | No | Yes | 76.56 | 0.002157785 | 0.0413 | 0.911 | 500 | High | 81.9 | 3.54 | 14.5 | 0.08 | 7 | 2 | 3 | 20 | 0.0566
23 | No | Yes | 76.56 | 0.002157785 | 0.0413 | 0.911 | 500 | High | 81.9 | 3.54 | 14.5 | 0.08 | 7 | 2 | 3 | 20 | 0.059
24 | No | Yes | 76.56 | 0.002157785 | 0.0413 | 0.911 | 500 | High | 81.9 | 3.54 | 14.5 | 0.08 | 7 | 2 | 3 | 20 | 0.0581
25 | No | Yes | 76.56 | 0.002157785 | 0.0413 | 0.911 | 500 | High | 81.9 | 3.54 | 14.5 | 0.08 | 7 | 3 | 3 | 20 | 0.0592
26 | No | Yes | 76.56 | 0.002157785 | 0.0413 | 0.911 | 500 | High | 81.9 | 3.54 | 14.5 | 0.08 | 7 | 3 | 3 | 20 | 0.0616
27 | No | Yes | 76.56 | 0.002157785 | 0.0413 | 0.911 | 500 | High | 81.9 | 3.54 | 14.5 | 0.08 | 7 | 3 | 3 | 20 | 0.0607
28 | No | Yes | 76.56 | 0.002157785 | 0.0413 | 0.911 | 500 | High | 81.9 | 3.54 | 14.5 | 0.08 | 7 | 4 | 3 | 20 | 0.0604
29 | No | Yes | 76.56 | 0.002157785 | 0.0413 | 0.911 | 500 | High | 81.9 | 3.54 | 14.5 | 0.08 | 7 | 4 | 3 | 20 | 0.0628
30 | No | Yes | 76.56 | 0.002157785 | 0.0413 | 0.911 | 500 | High | 81.9 | 3.54 | 14.5 | 0.08 | 7 | 4 | 3 | 20 | 0.0619
31 | No | Yes | 76.56 | 0.002157785 | 0.0413 | 0.911 | 500 | High | 81.9 | 3.54 | 14.5 | 0.08 | 7 | 6 | 3 | 20 | 0.0613
32 | No | Yes | 76.56 | 0.002157785 | 0.0413 | 0.911 | 500 | High | 81.9 | 3.54 | 14.5 | 0.08 | 7 | 6 | 3 | 20 | 0.0637
33 | No | Yes | 76.56 | 0.002157785 | 0.0413 | 0.911 | 500 | High | 81.9 | 3.54 | 14.5 | 0.08 | 7 | 6 | 3 | 20 | 0.0628
34 | No | Yes | 189.98 | 0.002766607 | 0.1314 | 0.1314 | 500 | High | 81.9 | 3.54 | 14.5 | 0.08 | 7 | 1 | 3 | 20 | 0.0491
35 | No | Yes | 189.98 | 0.002766607 | 0.1314 | 0.1314 | 500 | High | 70 | 4.8 | 25 | 0.5 | 7 | 1 | 3 | 20 | 0.0533
36 | No | Yes | 189.98 | 0.002766607 | 0.1314 | 0.1314 | 500 | High | 70 | 4.8 | 25 | 0.5 | 7 | 1 | 3 | 20 | 0.0503
37 | No | Yes | 189.98 | 0.002766607 | 0.1314 | 0.1314 | 500 | High | 70 | 4.8 | 25 | 0.5 | 7 | 2 | 3 | 20 | 0.05142
38 | No | Yes | 189.98 | 0.002766607 | 0.1314 | 0.1314 | 500 | High | 70 | 4.8 | 25 | 0.5 | 7 | 2 | 3 | 20 | 0.05562
39 | No | Yes | 189.98 | 0.002766607 | 0.1314 | 0.1314 | 500 | High | 70 | 4.8 | 25 | 0.5 | 7 | 2 | 3 | 20 | 0.05262
40 | No | Yes | 189.98 | 0.002766607 | 0.1314 | 0.1314 | 500 | High | 70 | 4.8 | 25 | 0.5 | 7 | 3 | 3 | 20 | 0.0539
41 | No | Yes | 189.98 | 0.002766607 | 0.1314 | 0.1314 | 500 | High | 70 | 4.8 | 25 | 0.5 | 7 | 3 | 3 | 20 | 0.0581
42 | No | Yes | 189.98 | 0.002766607 | 0.1314 | 0.1314 | 500 | High | 70 | 4.8 | 25 | 0.5 | 7 | 3 | 3 | 20 | 0.0551
43 | No | Yes | 189.98 | 0.002766607 | 0.1314 | 0.1314 | 500 | High | 70 | 4.8 | 25 | 0.5 | 7 | 4 | 3 | 20 | 0.05588
44 | No | Yes | 189.98 | 0.002766607 | 0.1314 | 0.1314 | 500 | High | 70 | 4.8 | 25 | 0.5 | 7 | 4 | 3 | 20 | 0.06008
45 | No | Yes | 189.98 | 0.002766607 | 0.1314 | 0.1314 | 500 | High | 70 | 4.8 | 25 | 0.5 | 7 | 4 | 3 | 20 | 0.05708
46 | No | Yes | 189.98 | 0.002766607 | 0.1314 | 0.1314 | 500 | High | 70 | 4.8 | 25 | 0.5 | 7 | 5 | 3 | 20 | 0.0569
47 | No | Yes | 189.98 | 0.002766607 | 0.1314 | 0.1314 | 500 | High | 70 | 4.8 | 25 | 0.5 | 7 | 5 | 3 | 20 | 0.0611
48 | No | Yes | 189.98 | 0.002766607 | 0.1314 | 0.1314 | 500 | High | 70 | 4.8 | 25 | 0.5 | 7 | 5 | 3 | 20 | 0.0581
49 | No | Yes | 76.56 | 0.002157785 | 0.0413 | 0.911 | 500 | High | 81.9 | 3.54 | 14.5 | 0.08 | 3 | 3 | 3 | 20 | 0.0839
50 | No | Yes | 76.56 | 0.002157785 | 0.0413 | 0.911 | 500 | High | 81.9 | 3.54 | 14.5 | 0.08 | 3 | 3 | 3 | 20 | 0.0847
51 | No | Yes | 76.56 | 0.002157785 | 0.0413 | 0.911 | 500 | High | 81.9 | 3.54 | 14.5 | 0.08 | 3 | 3 | 3 | 20 | 0.0839
52 | No | Yes | 76.56 | 0.002157785 | 0.0413 | 0.911 | 500 | High | 81.9 | 3.54 | 14.5 | 0.08 | 5 | 3 | 3 | 20 | 0.0659
53 | No | Yes | 76.56 | 0.002157785 | 0.0413 | 0.911 | 500 | High | 81.9 | 3.54 | 14.5 | 0.08 | 5 | 3 | 3 | 20 | 0.0667
54 | No | Yes | 76.56 | 0.002157785 | 0.0413 | 0.911 | 500 | High | 81.9 | 3.54 | 14.5 | 0.08 | 5 | 3 | 3 | 20 | 0.0659
55 | No | Yes | 76.56 | 0.002157785 | 0.0413 | 0.911 | 500 | High | 81.9 | 3.54 | 14.5 | 0.08 | 7 | 3 | 3 | 20 | 0.0572
56 | No | Yes | 76.56 | 0.002157785 | 0.0413 | 0.911 | 500 | High | 81.9 | 3.54 | 14.5 | 0.08 | 7 | 3 | 3 | 20 | 0.0603
57 | No | Yes | 76.56 | 0.002157785 | 0.0413 | 0.911 | 500 | High | 81.9 | 3.54 | 14.5 | 0.08 | 7 | 3 | 3 | 20 | 0.0628
58 | No | Yes | 76.56 | 0.002157785 | 0.0413 | 0.911 | 500 | High | 81.9 | 3.54 | 14.5 | 0.08 | 9 | 3 | 3 | 20 | 0.0492
59 | No | Yes | 76.56 | 0.002157785 | 0.0413 | 0.911 | 500 | High | 81.9 | 3.54 | 14.5 | 0.08 | 9 | 3 | 3 | 20 | 0.0523
60 | No | Yes | 76.56 | 0.002157785 | 0.0413 | 0.911 | 500 | High | 81.9 | 3.54 | 14.5 | 0.08 | 9 | 3 | 3 | 20 | 0.0548
61 | No | Yes | 76.56 | 0.002157785 | 0.0413 | 0.911 | 500 | High | 81.9 | 3.54 | 14.5 | 0.08 | 11 | 3 | 3 | 20 | 0.0427
62 | No | Yes | 76.56 | 0.002157785 | 0.0413 | 0.911 | 500 | High | 81.9 | 3.54 | 14.5 | 0.08 | 11 | 3 | 3 | 20 | 0.0458
63 | No | Yes | 76.56 | 0.002157785 | 0.0413 | 0.911 | 500 | High | 81.9 | 3.54 | 14.5 | 0.08 | 11 | 3 | 3 | 20 | 0.0483
64 | No | Yes | 189.98 | 0.002766607 | 0.1314 | 0.1314 | 500 | High | 70 | 4.8 | 25 | 0.5 | 3 | 3 | 3 | 20 | 0.0905
65 | No | Yes | 189.98 | 0.002766607 | 0.1314 | 0.1314 | 500 | High | 70 | 4.8 | 25 | 0.5 | 3 | 3 | 3 | 20 | 0.0858
66 | No | Yes | 189.98 | 0.002766607 | 0.1314 | 0.1314 | 500 | High | 70 | 4.8 | 25 | 0.5 | 3 | 3 | 3 | 20 | 0.0875
67 | No | Yes | 189.98 | 0.002766607 | 0.1314 | 0.1314 | 500 | High | 70 | 4.8 | 25 | 0.5 | 5 | 3 | 3 | 20 | 0.0773
68 | No | Yes | 189.98 | 0.002766607 | 0.1314 | 0.1314 | 500 | High | 70 | 4.8 | 25 | 0.5 | 5 | 3 | 3 | 20 | 0.0726
69 | No | Yes | 189.98 | 0.002766607 | 0.1314 | 0.1314 | 500 | High | 70 | 4.8 | 25 | 0.5 | 5 | 3 | 3 | 20 | 0.0743
70 | No | Yes | 189.98 | 0.002766607 | 0.1314 | 0.1314 | 500 | High | 70 | 4.8 | 25 | 0.5 | 7 | 3 | 3 | 20 | 0.0661
71 | No | Yes | 189.98 | 0.002766607 | 0.1314 | 0.1314 | 500 | High | 70 | 4.8 | 25 | 0.5 | 7 | 3 | 3 | 20 | 0.0647
72 | No | Yes | 189.98 | 0.002766607 | 0.1314 | 0.1314 | 500 | High | 70 | 4.8 | 25 | 0.5 | 7 | 3 | 3 | 20 | 0.0633
73 | No | Yes | 189.98 | 0.002766607 | 0.1314 | 0.1314 | 500 | High | 70 | 4.8 | 25 | 0.5 | 9 | 3 | 3 | 20 | 0.0594
74 | No | Yes | 189.98 | 0.002766607 | 0.1314 | 0.1314 | 500 | High | 70 | 4.8 | 25 | 0.5 | 9 | 3 | 3 | 20 | 0.058
75 | No | Yes | 189.98 | 0.002766607 | 0.1314 | 0.1314 | 500 | High | 70 | 4.8 | 25 | 0.5 | 9 | 3 | 3 | 20 | 0.0566
76 | No | Yes | 189.98 | 0.002766607 | 0.1314 | 0.1314 | 500 | High | 70 | 4.8 | 25 | 0.5 | 11 | 3 | 3 | 20 | 0.0548
77 | No | Yes | 189.98 | 0.002766607 | 0.1314 | 0.1314 | 500 | High | 70 | 4.8 | 25 | 0.5 | 11 | 3 | 3 | 20 | 0.0534
78 | No | Yes | 189.98 | 0.002766607 | 0.1314 | 0.1314 | 500 | High | 70 | 4.8 | 25 | 0.5 | 11 | 3 | 3 | 20 | 0.052
79 | No | No | 4.64 | 0.001810345 | 0.0021 | 0.471 | 300 | Low | 54.8 | 6.5 | 38.7 | 0.05 | 7 | 3 | 3 | 20 | 0.00092
80 | No | No | 4.64 | 0.001810345 | 0.0021 | 0.471 | 300 | Low | 54.8 | 6.5 | 38.7 | 0.05 | 7 | 3 | 3 | 20 | 0.0116
81 | No | No | 4.64 | 0.001810345 | 0.0021 | 0.471 | 300 | Low | 54.8 | 6.5 | 38.7 | 0.05 | 7 | 3 | 3 | 20 | 0.0107
82 | No | No | 36.9 | 0.001571816 | 0.0145 | 0.625 | 400 | Med | 74.1 | 4.95 | 20.9 | 0.06 | 7 | 3 | 3 | 20 | 0.0352
83 | No | No | 36.9 | 0.001571816 | 0.0145 | 0.625 | 400 | Med | 74.1 | 4.95 | 20.9 | 0.06 | 7 | 3 | 3 | 20 | 0.0376
84 | No | No | 36.9 | 0.001571816 | 0.0145 | 0.625 | 400 | Med | 74.1 | 4.95 | 20.9 | 0.06 | 7 | 3 | 3 | 20 | 0.0367
85 | No | Yes | 76.56 | 0.002157785 | 0.0413 | 0.911 | 500 | High | 81.9 | 3.54 | 14.5 | 0.08 | 7 | 3 | 3 | 20 | 0.0592
86 | No | Yes | 76.56 | 0.002157785 | 0.0413 | 0.911 | 500 | High | 81.9 | 3.54 | 14.5 | 0.08 | 7 | 3 | 3 | 20 | 0.0616
87 | No | Yes | 76.56 | 0.002157785 | 0.0413 | 0.911 | 500 | High | 81.9 | 3.54 | 14.5 | 0.08 | 7 | 3 | 3 | 20 | 0.0607
88 | No | Yes | 285.45 | 0.001799264 | 0.1284 | 0.951 | 600 | Med | 89 | 2.99 | 8 | 0.06 | 7 | 3 | 3 | 20 | 0.0494
89 | No | Yes | 285.45 | 0.001799264 | 0.1284 | 0.951 | 600 | Med | 89 | 2.99 | 8 | 0.06 | 7 | 3 | 3 | 20 | 0.0518
90 | No | Yes | 285.45 | 0.001799264 | 0.1284 | 0.951 | 600 | Med | 89 | 2.99 | 8 | 0.06 | 7 | 3 | 3 | 20 | 0.0509
91 | No | Yes | 396.41 | 0.001767867 | 0.1752 | 0.954 | 700 | Dim | 92.3 | 1.62 | 6 | 0.08 | 7 | 3 | 3 | 20 | 0.0152
92 | No | Yes | 396.41 | 0.001767867 | 0.1752 | 0.954 | 700 | Dim | 92.3 | 1.62 | 6 | 0.08 | 7 | 3 | 3 | 20 | 0.0176
93 | No | Yes | 396.41 | 0.001767867 | 0.1752 | 0.954 | 700 | Dim | 92.3 | 1.62 | 6 | 0.08 | 7 | 3 | 3 | 20 | 0.0167
94 | No | Yes | 393.05 | 0.00189696 | 0.1864 | 0.988 | 800 | Dim | 94 | 1.5 | 5.5 | 0.07 | 7 | 3 | 3 | 20 | 0.0605
95 | No | Yes | 393.05 | 0.00189696 | 0.1864 | 0.988 | 800 | Dim | 94 | 1.5 | 5.5 | 0.07 | 7 | 3 | 3 | 20 | 0.0629
96 | No | Yes | 393.05 | 0.00189696 | 0.1864 | 0.988 | 800 | Dim | 94 | 1.5 | 5.5 | 0.07 | 7 | 3 | 3 | 20 | 0.062
97 | No | Yes | 405.32 | 0.001911576 | 0.1937 | 1 | 900 | Dim | 96 | 1 | 2 | 0.08 | 7 | 3 | 3 | 20 | 0.0722
98 | No | Yes | 405.32 | 0.001911576 | 0.1937 | 1 | 900 | Dim | 96 | 1 | 2 | 0.08 | 7 | 3 | 3 | 20 | 0.0746
99 | No | Yes | 405.32 | 0.001911576 | 0.1937 | 1 | 900 | Dim | 96 | 1 | 2 | 0.08 | 7 | 3 | 3 | 20 | 0.0737
100 | No | No | 3.6 | 0.01577778 | 0.0142 | 0.728 | 300 | Low | 23.65 | 2.11 | 6.28 | 2.59 | 7 | 3 | 3 | 20 | 0.0089
101 | No | No | 3.6 | 0.01577778 | 0.0142 | 0.728 | 300 | Low | 23.65 | 2.11 | 6.28 | 2.59 | 7 | 3 | 3 | 20 | 0.0131
102 | No | No | 3.6 | 0.01577778 | 0.0142 | 0.728 | 300 | Low | 23.65 | 2.11 | 6.28 | 2.59 | 7 | 3 | 3 | 20 | 0.0101
103 | No | No | 96.37 | 0.003303933 | 0.0796 | 0.76 | 400 | Med | 60 | 5.8 | 30 | 0.7 | 7 | 3 | 3 | 20 | 0.0189
104 | No | No | 96.37 | 0.003303933 | 0.0796 | 0.76 | 400 | Med | 60 | 5.8 | 30 | 0.7 | 7 | 3 | 3 | 20 | 0.0231
105 | No | No | 96.37 | 0.003303933 | 0.0796 | 0.76 | 400 | Med | 60 | 5.8 | 30 | 0.7 | 7 | 3 | 3 | 20 | 0.0201
106 | No | Yes | 189.98 | 0.002766607 | 0.1314 | 0.866 | 500 | High | 70 | 4.8 | 25 | 0.5 | 7 | 3 | 3 | 20 | 0.0539
107 | No | Yes | 189.98 | 0.002766607 | 0.1314 | 0.866 | 500 | High | 70 | 4.8 | 25 | 0.5 | 7 | 3 | 3 | 20 | 0.0581
108 | No | Yes | 189.98 | 0.002766607 | 0.1314 | 0.866 | 500 | High | 70 | 4.8 | 25 | 0.5 | 7 | 3 | 3 | 20 | 0.0551
109 | No | Yes | 385.43 | 0.001955219 | 0.1884 | 0.963 | 600 | Med | 75.4 | 3.2 | 20.9 | 0.5 | 7 | 3 | 3 | 20 | 0.0558
110 | No | Yes | 385.43 | 0.001955219 | 0.1884 | 0.963 | 600 | Med | 75.4 | 3.2 | 20.9 | 0.5 | 7 | 3 | 3 | 20 | 0.06
111 | No | Yes | 385.43 | 0.001955219 | 0.1884 | 0.963 | 600 | Med | 75.4 | 3.2 | 20.9 | 0.5 | 7 | 3 | 3 | 20 | 0.057
112 | No | Yes | 471.21 | 0.001709641 | 0.2014 | 0.981 | 700 | Dim | 76 | 3 | 14 | 0.6 | 7 | 3 | 3 | 20 | 0.0501
113 | No | Yes | 471.21 | 0.001709641 | 0.2014 | 0.981 | 700 | Dim | 76 | 3 | 14 | 0.6 | 7 | 3 | 3 | 20 | 0.0543
114 | No | Yes | 471.21 | 0.001709641 | 0.2014 | 0.981 | 700 | Dim | 76 | 3 | 14 | 0.6 | 7 | 3 | 3 | 20 | 0.0513
115 | No | Yes | 450.41 | 0.001871184 | 0.2107 | 0.996 | 800 | Dim | 77.1 | 1.1 | 9.2 | 0.7 | 7 | 3 | 3 | 20 | 0.0598
116 | No | Yes | 450.41 | 0.001871184 | 0.2107 | 0.996 | 800 | Dim | 77.1 | 1.1 | 9.2 | 0.7 | 7 | 3 | 3 | 20 | 0.064
117 | No | Yes | 450.41 | 0.001871184 | 0.2107 | 0.996 | 800 | Dim | 77.1 | 1.1 | 9.2 | 0.7 | 7 | 3 | 3 | 20 | 0.061
118 | No | Yes | 420.6 | 0.002132192 | 0.2242 | 0.998 | 900 | Dim | 78 | 0.9 | 8 | 0.6 | 7 | 3 | 3 | 20 | 0.0669
119 | No | Yes | 420.6 | 0.002132192 | 0.2242 | 0.998 | 900 | Dim | 78 | 0.9 | 8 | 0.6 | 7 | 3 | 3 | 20 | 0.0711
120 | No | Yes | 420.6 | 0.002132192 | 0.2242 | 0.998 | 900 | Dim | 78 | 0.9 | 8 | 0.6 | 7 | 3 | 3 | 20 | 0.0681
122 | No | No | 16.02 | 0.01428215 | 0.0572 | 0.72 | 160 | No | 15.1 | 2.647 | 9.584 | 2.148 | 7 | 4 | 4 | 20 | 0.0065
124 | No | Yes | 61.79 | 0.007082052 | 0.1094 | 0.87 | 500 | High | 15.96 | 0.872 | 11.062 | 1.855 | 7 | 4 | 4 | 20 | 0.059
125 | No | Yes | 59.41 | 0.007392695 | 0.1098 | 0.89 | 500 | High | 18.59 | 0.791 | 10.268 | 2.079 | 7 | 4 | 4 | 20 | 0.066
126 | No | Yes | 53.18 | 0.006077473 | 0.0808 | 1.01 | 900 | Dim | 17.21 | 0.223 | 3.243 | 0.523 | 7 | 4 | 4 | 20 | 0.0778
127 | No | Yes | 54.5 | 0.006385321 | 0.087 | 0.99 | 900 | Dim | 17.17 | 0.195 | 1.96 | 0.459 | 7 | 4 | 4 | 20 | 0.0998
129 | No | No | 16.02 | 0.01428215 | 0.0572 | 0.72 | 160 | No | 15.1 | 2.647 | 9.584 | 2.148 | 7 | 4 | 4 | 20 | 0.00641
131 | No | Yes | 61.79 | 0.007082052 | 0.1094 | 0.87 | 500 | High | 15.96 | 0.872 | 11.062 | 1.855 | 7 | 4 | 4 | 20 | 0.0542
133 | No | Yes | 53.18 | 0.006077473 | 0.0808 | 1.01 | 900 | Dim | 17.21 | 0.223 | 3.243 | 0.523 | 7 | 4 | 4 | 20 | 0.0787
136 | No | No | 16.02 | 0.01428215 | 0.0572 | 0.72 | 160 | No | 15.1 | 2.647 | 9.584 | 2.148 | 7 | 4 | 4 | 20 | 0.00579
138 | No | Yes | 61.79 | 0.007082052 | 0.1094 | 0.87 | 500 | High | 15.96 | 0.872 | 11.062 | 1.855 | 7 | 4 | 4 | 20 | 0.0532
140 | No | Yes | 53.18 | 0.006077473 | 0.0808 | 1.01 | 900 | Dim | 17.21 | 0.223 | 3.243 | 0.523 | 7 | 4 | 4 | 20 | 0.0112
142 | No | No | 160 | 0.0022125 | 0.0885 | 0.45 | 300 | Low | 74.23 | 3.19 | 16.85 | 0.47 | 7 | 5 | 3 | 20 | 0.01
145 | No | No | 280 | 0.001571429 | 0.11 | 0.62 | 400 | Med | 74.23 | 3.19 | 16.85 | 0.77 | 7 | 5 | 3 | 20 | 0.03
148 | No | No | 330.33 | 0.001688009 | 0.1394 | 0.72 | 500 | High | 77.53 | 2.08 | 15.24 | 0.65 | 7 | 5 | 3 | 20 | 0.0489
151 | No | No | 360 | 0.001611111 | 0.145 | 0.8 | 600 | Med | 87.4 | 1.19 | 10.96 | 0.45 | 7 | 5 | 3 | 20 | 0.0305
154 | No | No | 160 | 0.0022125 | 0.0885 | 0.45 | 300 | Low | 74.23 | 3.19 | 16.85 | 0.47 | 7 | 5 | 3 | 20 | 0.0058
157 | No | No | 280 | 0.001571429 | 0.11 | 0.62 | 400 | Med | 74.23 | 3.19 | 16.85 | 0.77 | 7 | 5 | 3 | 20 | 0.0188
160 | No | No | 330.33 | 0.001688009 | 0.1394 | 0.72 | 500 | High | 77.53 | 2.08 | 15.24 | 0.65 | 7 | 5 | 3 | 20 | 0.0246
163 | No | No | 360 | 0.001611111 | 0.145 | 0.8 | 600 | Med | 87.4 | 1.19 | 10.96 | 0.45 | 7 | 5 | 3 | 20 | 0.0361
166 | No | No | 160 | 0.0022125 | 0.0885 | 0.45 | 300 | Low | 74.23 | 3.19 | 16.85 | 0.47 | 7 | 5 | 3 | 20 | 0.02
169 | No | No | 280 | 0.001571429 | 0.11 | 0.62 | 400 | Med | 74.23 | 3.19 | 16.85 | 0.77 | 7 | 5 | 3 | 20 | 0.032
172 | No | No | 330.33 | 0.001688009 | 0.1394 | 0.72 | 500 | High | 77.53 | 2.08 | 15.24 | 0.65 | 7 | 5 | 3 | 20 | 0.0524
175 | No | No | 360 | 0.001611111 | 0.145 | 0.8 | 600 | Med | 87.4 | 1.19 | 10.96 | 0.45 | 7 | 5 | 3 | 20 | 0.041
201 | No | No | 10.2 | 0.01960784 | 0.05 | 0.89 | 350 | Med | 77.39 | 2.195 | 22 | 2.41 | 5 | 3 | 1 | 10 | 0.0267
202 | No | Yes | 81.8 | 0.005867971 | 0.12 | 1.2 | 700 | Dim | 88.02 | 1.16 | 18.1 | 2.41 | 5 | 3 | 1 | 10 | 0.028
203 | No | No | 4.44 | 0.009009009 | 0.01 | 0.825 | 350 | Med | 42.419 | 3.051 | 28 | 1.249 | 5 | 3 | 1 | 10 | 0.0267
204 | No | Yes | 32.34 | 0.002857143 | 0.0231 | 1.102 | 700 | Dim | 43.932 | 0.358 | 19 | 0.825 | 5 | 3 | 1 | 10 | 0.028
205 | No | No | 20.11 | 0.01173545 | 0.059 | 0.78 | 350 | Med | 66.53 | 2.472 | 16 | 0.8 | 5 | 3 | 1 | 10 | 0.0267
206 | No | Yes | 189 | 0.0003386243 | 0.016 | 0.93 | 700 | Dim | 75.58 | 1.902 | 8.7 | 1.2 | 5 | 3 | 1 | 10 | 0.028
213 | No | No | 6.5 | 0.01846154 | 0.03 | 0.96 | 300 | Low | 34.29 | 3.31 | 34 | 2.55 | 8.48 | 0 | 0.5 | 2.5 | 0.0092
214 | No | No | 10.2 | 0.01568627 | 0.04 | 0.98 | 400 | Med | 36.9 | 2.67 | 16 | 2.62 | 9.18 | 0 | 0.5 | 2.5 | 0.028
215 | No | No | 14 | 0.01714286 | 0.06 | 1.02 | 500 | High | 37.51 | 1.99 | 13 | 2.53 | 9.36 | 0 | 0.5 | 2.5 | 0.055
216 | No | Yes | 26 | 0.01230769 | 0.08 | 1.04 | 600 | Med | 38.47 | 1.49 | 12 | 2.15 | 9.6 | 0 | 0.5 | 2.5 | 0.025
217 | No | Yes | 121.1 | 0.003303055 | 0.1 | 1.08 | 700 | Dim | 36.97 | 1.09 | 10 | 1.45 | 10.36 | 0 | 0.5 | 2.5 | 0.034
218 | No | No | 6.5 | 0.01846154 | 0.03 | 0.96 | 300 | Low | 34.29 | 3.31 | 34 | 2.55 | 8.48 | 0 | 0.5 | 2.5 | 0.0092
219 | No | No | 10.2 | 0.01568627 | 0.04 | 0.98 | 400 | Med | 36.9 | 2.67 | 16 | 2.6 | 9.18 | 0 | 0.5 | 2.5 | 0.028
220 | No | No | 14 | 0.01714286 | 0.06 | 1.02 | 500 | High | 37.51 | 1.99 | 13 | 2.53 | 9.36 | 0 | 0.5 | 2.5 | 0.055
221 | No | Yes | 26 | 0.01230769 | 0.08 | 1.04 | 600 | Med | 38.47 | 1.49 | 12 | 2.15 | 9.6 | 0 | 0.5 | 2.5 | 0.025
222 | No | Yes | 121.1 | 0.003303055 | 0.1 | 1.08 | 700 | Dim | 36.97 | 1.09 | 10 | 1.45 | 10.36 | 0 | 0.5 | 2.5 | 0.034
223 | No | No | 0.99 | 0.01212121 | 0.003 | 0.76 | 300 | Low | 55.8 | 3.41 | 17.9 | 0.91 | 7.34 | 0 | 0.5 | 2.5 | 0.00152
224 | No | No | 1.89 | 0.01100529 | 0.0052 | 0.81 | 400 | Med | 54.7 | 2.87 | 17 | 0.96 | 7.4 | 0 | 0.5 | 2.5 | 0.0083
225 | No | No | 13.38 | 0.002032885 | 0.0068 | 0.84 | 500 | High | 59.98 | 2.4 | 16 | 0.99 | 7.63 | 0 | 0.5 | 2.5 | 0.073
226 | No | Yes | 152.4 | 0.002144357 | 0.0817 | 0.88 | 600 | Med | 59.97 | 1.62 | 7 | 0.84 | 8.41 | 0 | 0.5 | 2.5 | 0.0137
227 | No | Yes | 106.7 | 0.002373008 | 0.0633 | 0.95 | 700 | Dim | 59.71 | 1.3 | 9 | 0.81 | 8.7 | 0 | 0.5 | 2.5 | 0.0305
228 | No | No | 0.99 | 0.01212121 | 0.003 | 0.76 | 300 | Low | 55.82 | 3.41 | 17.9 | 0.91 | 7.34 | 0 | 0.5 | 2.5 | 0.00273
229 | No | No | 1.89 | 0.01100529 | 0.0052 | 0.81 | 400 | Med | 54.7 | 2.87 | 17 | 0.96 | 7.4 | 0 | 0.5 | 2.5 | 0.01
230 | No | No | 13.38 | 0.002032885 | 0.0068 | 0.84 | 500 | High | 59.98 | 2.4 | 16 | 0.99 | 7.63 | 0 | 0.5 | 2.5 | 0.096
231 | No | Yes | 152.4 | 0.002144357 | 0.0817 | 0.88 | 600 | Med | 59.97 | 1.62 | 7 | 0.84 | 8.41 | 0 | 0.5 | 2.5 | 0.011
232 | No | Yes | 106.7 | 0.002373008 | 0.0633 | 0.95 | 700 | Dim | 59.71 | 1.3 | 9 | 0.81 | 8.7 | 0 | 0.5 | 2.5 | 0.034
233 | No | No | 9.15 | 0.009180328 | 0.021 | 0.85 | 600 | Med | 33.36 | 1.45 | 14.21 | 2.34 | 7.4 | 0 | 0.5 | 40 | 0.001
234 | No | No | 5.57 | 0.01149013 | 0.016 | 0.76 | 300 | Low | 36.17 | 1.96 | 17.47 | 2.31 | 7.4 | 8 | 0.5 | 40 | 0.03
235 | No | No | 9.15 | 0.009180328 | 0.021 | 0.85 | 600 | Med | 33.36 | 1.45 | 14.21 | 2.34 | 7.4 | 8 | 0.5 | 40 | 0.055
236 | No | No | 16.68 | 0.008393285 | 0.035 | 0.8 | 900 | Dim | 28.71 | 0.67 | 5.36 | 1.93 | 7.4 | 8 | 0.5 | 40 | 0.045
237 | No | No | 9.15 | 0.009180328 | 0.021 | 0.85 | 600 | Med | 33.36 | 1.45 | 14.21 | 2.34 | 7.4 | 5 | 0.5 | 40 | 0.02
238 | No | No | 9.15 | 0.009180328 | 0.021 | 0.85 | 600 | Med | 33.36 | 1.45 | 14.21 | 2.34 | 7.4 | 8 | 0.5 | 40 | 0.055
239 | No | No | 9.15 | 0.009180328 | 0.021 | 0.85 | 600 | Med | 33.36 | 1.45 | 14.21 | 2.34 | 7.4 | 5 | 0.5 | 40 | 0.04
240 | No | No | 9.15 | 0.009180328 | 0.021 | 0.85 | 600 | Med | 33.36 | 1.45 | 14.21 | 2.34 | 7.4 | 8 | 0.5 | 40 | 0.035
242 | No | No | 9.15 | 0.009180328 | 0.021 | 0.85 | 600 | Med | 33.36 | 1.45 | 14.21 | 2.34 | 7.4 | 8 | 0.2 | 40 | 0.028
243 | No | No | 9.15 | 0.009180328 | 0.021 | 0.85 | 600 | Med | 33.36 | 1.45 | 14.21 | 2.34 | 7.4 | 8 | 0.5 | 40 | 0.055
244 | No | No | 9.15 | 0.009180328 | 0.021 | 0.85 | 600 | Med | 33.36 | 1.45 | 14.21 | 2.34 | 7.4 | 8 | 1 | 40 | 0.057
268 | No | Yes | 1.2 | 0.03333333 | 0.01 | 0.804 | 300 | Low | 63.61 | 5.38 | 15.98 | 2.49 | 7 | 0.2 | 1 | 50 | 0.0758
269 | No | Yes | 1.2 | 0.03333333 | 0.01 | 0.82 | 400 | Med | 63.61 | 5.38 | 15.98 | 2.49 | 7 | 0.2 | 1 | 50 | 0.0943
270 | No | Yes | 3.7 | 0.04324324 | 0.04 | 0.844 | 500 | High | 67.27 | 2.83 | 9.76 | 1.98 | 7 | 0.2 | 1 | 1 | 0.34
271 | No | Yes | 3.9 | 0.03076923 | 0.03 | 1.01 | 900 | Dim | 78.32 | 0.95 | 5.86 | 2.37 | 7 | 0.2 | 1 | 50 | 0.017
272 | No | Yes | 3.9 | 0.03076923 | 0.03 | 1 | 800 | Dim | 75.98 | 1.62 | 6.27 | 1.37 | 7 | 0.2 | 1 | 1 | 0.24
273 | No | Yes | 3.7 | 0.04324324 | 0.04 | 0.9 | 600 | Med | 67.27 | 2.83 | 9.76 | 1.98 | 7 | 0.2 | 1 | 1 | 0.33
274 | No | Yes | 3.7 | 0.04324324 | 0.04 | 0.959 | 700 | Dim | 75.98 | 1.62 | 6.27 | 1.37 | 7 | 0.2 | 1 | 50 | 0.1774
275 | No | Yes | 3.7 | 0.04324324 | 0.04 | 0.959 | 700 | Dim | 75.98 | 1.62 | 6.27 | 1.37 | 7 | 0.1 | 1 | 50 | 0.11
276 | No | Yes | 3.7 | 0.04324324 | 0.04 | 0.959 | 700 | Dim | 75.98 | 1.62 | 6.27 | 1.37 | 7 | 0.2 | 1 | 1 | 0.32
277 | No | Yes | 3.7 | 0.04324324 | 0.04 | 0.959 | 700 | Dim | 75.98 | 1.62 | 6.27 | 1.37 | 7 | 0.3 | 1 | 1 | 0.37
278 | No | Yes | 3.7 | 0.04324324 | 0.04 | 0.959 | 700 | Dim | 75.98 | 1.62 | 6.27 | 1.37 | 7 | 0.4 | 1 | 1 | 0.35
279 | No | Yes | 3.7 | 0.04324324 | 0.04 | 0.959 | 700 | Dim | 75.98 | 1.62 | 6.27 | 1.37 | 7 | 0.5 | 1 | 1 | 0.31
280 | No | Yes | 3.7 | 0.04324324 | 0.04 | 0.959 | 700 | Dim | 75.98 | 1.62 | 6.27 | 1.37 | 7 | 0.5 | 0.5 | 50 | 0.187
281 | No | Yes | 3.7 | 0.04324324 | 0.04 | 0.959 | 700 | Dim | 75.98 | 1.62 | 6.27 | 1.37 | 7 | 0.5 | 1 | 1 | 0.36
282 | No | Yes | 3.7 | 0.04324324 | 0.04 | 0.959 | 700 | Dim | 75.98 | 1.62 | 6.27 | 1.37 | 7 | 0.5 | 2 | 1 | 0.42
283 | No | Yes | 3.7 | 0.04324324 | 0.04 | 0.959 | 700 | Dim | 75.98 | 1.62 | 6.27 | 1.37 | 7 | 0.5 | 3 | 1 | 0.48
284 | No | Yes | 3.7 | 0.04324324 | 0.04 | 0.959 | 700 | Dim | 75.98 | 1.62 | 6.27 | 1.37 | 3 | 0.2 | 1 | 50 | 0.05
285 | No | Yes | 3.7 | 0.04324324 | 0.04 | 0.959 | 700 | Dim | 75.98 | 1.62 | 6.27 | 1.37 | 5 | 0.2 | 1 | 1 | 0.35
286 | No | Yes | 3.7 | 0.04324324 | 0.04 | 0.959 | 700 | Dim | 75.98 | 1.62 | 6.27 | 1.37 | 7 | 0.2 | 1 | 1 | 0.39
287 | No | Yes | 3.7 | 0.04324324 | 0.04 | 0.959 | 700 | Dim | 75.98 | 1.62 | 6.27 | 1.37 | 9 | 0.2 | 1 | 1 | 0.35
288 | No | Yes | 3.7 | 0.04324324 | 0.04 | 0.959 | 700 | Dim | 75.98 | 1.62 | 6.27 | 1.37 | 11 | 0.2 | 1 | 1 | 0.3
289 | No | Yes | 3.7 | 0.04324324 | 0.04 | 0.959 | 700 | Dim | 75.98 | 1.62 | 6.27 | 1.37 | 7 | 0.3 | 3 | 1 | 0.22
290 | No | Yes | 3.7 | 0.04324324 | 0.04 | 0.959 | 700 | Dim | 75.98 | 1.62 | 6.27 | 1.37 | 7 | 0.3 | 3 | 1 | 0.3
291 | No | Yes | 6.5 | 0.008492308 | 0.0138 | 1.621 | 650 | Low | 66.32 | 1.45 | 11.45 | 1.79 | 5.8 | 7 | 1.8 | 40 | 0.012
292 | No | Yes | 64.2 | 0.002255452 | 0.0362 | 1.658 | 650 | Low | 69.85 | 1.36 | 10.46 | 2.07 | 5.8 | 7 | 1.8 | 40 | 0.0066
293 | No | Yes | 42.4 | 0.002462264 | 0.0261 | 1.764 | 650 | Low | 81.26 | 1.58 | 13.4 | 2.19 | 5.8 | 7 | 1.8 | 40 | 0.0034
294 | No | Yes | 4.8 | 0.01058333 | 0.0127 | 1.874 | 650 | Low | 71.59 | 1.54 | 17.16 | 1.54 | 5.8 | 7 | 1.8 | 40 | 0.0014
295 | No | Yes | 3.4 | 0.01388235 | 0.0118 | 1.912 | 650 | Low | 67.64 | 1.52 | 16.75 | 1.86 | 5.8 | 7 | 1.8 | 40 | 0.0012
296 | No | Yes | 2.6 | 0.01292308 | 0.0084 | 1.995 | 650 | Low | 74.2 | 1.61 | 15.68 | 1.96 | 5.8 | 7 | 1.8 | 40 | 0.0009
298 | No | Yes | 4.225 | 0.008492308 | 0.00897 | 1 | 450 | High | 47.7504 | 1.885 | 14.885 | 2.327 | 5.8 | 7 | 0.05 | 40 | 0.0006
299 | No | Yes | 41.73 | 0.002255452 | 0.02353 | 1 | 450 | High | 50.292 | 1.768 | 13.598 | 2.691 | 5.8 | 7 | 0.05 | 40 | 0.0011
300 | No | Yes | 27.56 | 0.002462264 | 0.016965 | 1 | 450 | High | 58.5072 | 2.054 | 17.42 | 2.847 | 5.8 | 7 | 0.05 | 40 | 0.0004
301 | No | Yes | 3.12 | 0.01058333 | 0.008255 | 1 | 450 | High | 51.5448 | 2.002 | 22.308 | 2.002 | 5.8 | 7 | 0.05 | 40 | 0.0006
302 | No | Yes | 2.21 | 0.01388235 | 0.00767 | 1 | 450 | High | 48.7008 | 1.976 | 21.775 | 2.418 | 5.8 | 7 | 0.05 | 40 | 0.0005
303 | No | Yes | 1.69 | 0.01292308 | 0.00546 | 1 | 450 | High | 53.424 | 2.093 | 20.384 | 2.548 | 5.8 | 7 | 0.05 | 40 | 0.0003
304 | No | Yes | 4.0235 | 0.008492308 | 0.0085422 | 1 | 550 | High | 55.0456 | 1.70433 | 13.45833 | 2.103966 | 5.8 | 7 | 0.05 | 40 | 0.004
305 | No | Yes | 39.7398 | 0.002255452 | 0.0224078 | 1 | 550 | High | 57.9755 | 1.598544 | 12.294684 | 2.433078 | 5.8 | 7 | 0.05 | 40 | 0.0042
306 | No | Yes | 26.2456 | 0.002462264 | 0.0161559 | 1 | 550 | High | 67.4458 | 1.857132 | 15.75036 | 2.574126 | 5.8 | 7 | 0.05 | 40 | 0.0024
307 | No | Yes | 2.9712 | 0.01058333 | 0.0078613 | 1 | 550 | High | 59.4197 | 1.810116 | 20.169864 | 1.810116 | 5.8 | 7 | 0.05 | 40 | 0.001
308 | No | Yes | 2.1046 | 0.01388235 | 0.0073042 | 1 | 550 | High | 56.1412 | 1.786608 | 19.68795 | 2.186244 | 5.8 | 7 | 0.05 | 40 | 0.0009
310 | No | Yes | 6.5 | 0.008492308 | 0.0138 | 1.621 | 650 | Low | 66.32 | 1.45 | 11.45 | 1.79 | 3.5 | 7 | 1.8 | 40 | 0.0116
311 | No | Yes | 6.5 | 0.008492308 | 0.0138 | 1.621 | 650 | Low | 66.32 | 1.45 | 11.45 | 1.79 | 5 | 7 | 1.8 | 40 | 0.0105
312 | No | Yes | 6.5 | 0.008492308 | 0.0138 | 1.621 | 650 | Low | 66.32 | 1.45 | 11.45 | 1.79 | 5.8 | 7 | 1.8 | 40 | 0.0104
313 | No | Yes | 6.5 | 0.008492308 | 0.0138 | 1.621 | 650 | Low | 66.32 | 1.45 | 11.45 | 1.79 | 9 | 7 | 1.8 | 40 | 0.01
314 | No | Yes | 6.5 | 0.008492308 | 0.0138 | 1.621 | 650 | Low | 66.32 | 1.45 | 11.45 | 1.79 | 12 | 7 | 1.8 | 40 | 0.0038
315 | No | Yes | 64.2 | 0.002255452 | 0.0362 | 1.658 | 650 | Low | 69.85 | 1.36 | 10.46 | 2.07 | 3.5 | 7 | 1.8 | 40 | 0.0062
316 | No | Yes | 64.2 | 0.002255452 | 0.0362 | 1.658 | 650 | Low | 69.85 | 1.36 | 10.46 | 2.07 | 5 | 7 | 1.8 | 40 | 0.0068
317 | No | Yes | 64.2 | 0.002255452 | 0.0362 | 1.658 | 650 | Low | 69.85 | 1.36 | 10.46 | 2.07 | 5.8 | 7 | 1.8 | 40 | 0.0065
318 | No | Yes | 64.2 | 0.002255452 | 0.0362 | 1.658 | 650 | Low | 69.85 | 1.36 | 10.46 | 2.07 | 9 | 7 | 1.8 | 40 | 0.007
319 | No | Yes | 64.2 | 0.002255452 | 0.0362 | 1.658 | 650 | Low | 69.85 | 1.36 | 10.46 | 2.07 | 12 | 7 | 1.8 | 40 | 0.0028
320 | No | Yes | 42.4 | 0.002462264 | 0.0261 | 1.764 | 650 | Low | 81.26 | 1.58 | 13.4 | 2.19 | 3.5 | 7 | 1.8 | 40 | 0.004
321 | No | Yes | 42.4 | 0.002462264 | 0.0261 | 1.764 | 650 | Low | 81.26 | 1.58 | 13.4 | 2.19 | 5 | 7 | 1.8 | 40 | 0.0034
322 | No | Yes | 42.4 | 0.002462264 | 0.0261 | 1.764 | 650 | Low | 81.26 | 1.58 | 13.4 | 2.19 | 5.8 | 7 | 1.8 | 40 | 0.0035
323 | No | Yes | 42.4 | 0.002462264 | 0.0261 | 1.764 | 650 | Low | 81.26 | 1.58 | 13.4 | 2.19 | 9 | 7 | 1.8 | 40 | 0.0032
324 | No | Yes | 42.4 | 0.002462264 | 0.0261 | 1.764 | 650 | Low | 81.26 | 1.58 | 13.4 | 2.19 | 12 | 7 | 1.8 | 40 | 0.0015
325 | No | Yes | 4.8 | 0.01058333 | 0.0127 | 1.874 | 650 | Low | 71.59 | 1.54 | 17.16 | 1.54 | 3.5 | 7 | 1.8 | 40 | 0.0014
326 | No | Yes | 4.8 | 0.01058333 | 0.0127 | 1.874 | 650 | Low | 71.59 | 1.54 | 17.16 | 1.54 | 5 | 7 | 1.8 | 40 | 0.0015
327 | No | Yes | 4.8 | 0.01058333 | 0.0127 | 1.874 | 650 | Low | 71.59 | 1.54 | 17.16 | 1.54 | 5.8 | 7 | 1.8 | 40 | 0.0014
328 | No | Yes | 4.8 | 0.01058333 | 0.0127 | 1.874 | 650 | Low | 71.59 | 1.54 | 17.16 | 1.54 | 9 | 7 | 1.8 | 40 | 0.0013
329 | No | Yes | 4.8 | 0.01058333 | 0.0127 | 1.874 | 650 | Low | 71.59 | 1.54 | 17.16 | 1.54 | 12 | 7 | 1.8 | 40 | 0.0011
330 | No | Yes | 3.4 | 0.01388235 | 0.0118 | 1.912 | 650 | Low | 67.64 | 1.52 | 16.75 | 1.86 | 3.5 | 7 | 1.8 | 40 | 0.0014
331 | No | Yes | 3.4 | 0.01388235 | 0.0118 | 1.912 | 650 | Low | 67.64 | 1.52 | 16.75 | 1.86 | 5 | 7 | 1.8 | 40 | 0.0013
332 | No | Yes | 3.4 | 0.01388235 | 0.0118 | 1.912 | 650 | Low | 67.64 | 1.52 | 16.75 | 1.86 | 5.8 | 7 | 1.8 | 40 | 0.0013
333 | No | Yes | 3.4 | 0.01388235 | 0.0118 | 1.912 | 650 | Low | 67.64 | 1.52 | 16.75 | 1.86 | 9 | 7 | 1.8 | 40 | 0.0012
334 | No | Yes | 3.4 | 0.01388235 | 0.0118 | 1.912 | 650 | Low | 67.64 | 1.52 | 16.75 | 1.86 | 12 | 7 | 1.8 | 40 | 0.001
335 | No | Yes | 2.6 | 0.01292308 | 0.0084 | 1.995 | 650 | Low | 74.2 | 1.61 | 15.68 | 1.96 | 3.5 | 7 | 1.8 | 40 | 0.0013
336 | No | Yes | 2.6 | 0.01292308 | 0.0084 | 1.995 | 650 | Low | 74.2 | 1.61 | 15.68 | 1.96 | 5 | 7 | 1.8 | 40 | 0.0011
337 | No | Yes | 2.6 | 0.01292308 | 0.0084 | 1.995 | 650 | Low | 74.2 | 1.61 | 15.68 | 1.96 | 5.8 | 7 | 1.8 | 40 | 0.0009
338 | No | Yes | 2.6 | 0.01292308 | 0.0084 | 1.995 | 650 | Low | 74.2 | 1.61 | 15.68 | 1.96 | 9 | 7 | 1.8 | 40 | 0.001
339 | No | Yes | 2.6 | 0.01292308 | 0.0084 | 1.995 | 650 | Low | 74.2 | 1.61 | 15.68 | 1.96 | 12 | 7 | 1.8 | 40 | 0.0009
340 | No | No | 202.3 | 0.003499753 | 0.177 | 0.43 | 800 | Dim | 78.74 | 5 | 12.08 | 2.58 | 3 | 0 | 0.2 | 20 | 0.000822
345 | No | No | 202.3 | 0.003499753 | 0.177 | 0.97 | 800 | Dim | 78.74 | 5 | 12.08 | 2.58 | 3 | 0 | 0.2 | 20 | 0.01096
362 | No | No | 202.3 | 0.003499753 | 0.177 | 0.43 | 500 | High | 78.74 | 5 | 12.08 | 2.58 | 3 | 0 | 0.2 | 20 | 0.00074802
367 | No | No | 202.3 | 0.003499753 | 0.177 | 0.97 | 500 | High | 78.74 | 5 | 12.08 | 2.58 | 3 | 0 | 0.2 | 20 | 0.0099736
384 | No | Yes | 27.285 | 0.01143485 | 0.078 | 1.4 | 500 | High | 17.198 | 1.793 | 15.617 | 2.416 | 7 | 0 | 0.4 | 10 | 0.0497
385 | No | Yes | 27.285 | 0.01143485 | 0.078 | 1.4 | 500 | High | 17.198 | 1.793 | 15.617 | 2.416 | 7 | 1 | 0.4 | 10 | 0.0845
386 | No | Yes | 27.285 | 0.01143485 | 0.078 | 1.4 | 500 | High | 17.198 | 1.793 | 15.617 | 2.416 | 7 | 3 | 0.4 | 10 | 0.0665
387 | No | Yes | 27.285 | 0.01143485 | 0.078 | 1.4 | 500 | High | 17.198 | 1.793 | 15.617 | 2.416 | 7 | 5 | 0.4 | 10 | 0.0553
392 | No | Yes | 27.285 | 0.01143485 | 0.078 | 1.4 | 500 | High | 17.198 | 1.793 | 15.617 | 2.416 | 3 | 1 | 0.4 | 10 | 0.0665
393 | No | Yes | 27.285 | 0.01143485 | 0.078 | 1.4 | 500 | High | 17.198 | 1.793 | 15.617 | 2.416 | 5 | 1 | 0.4 | 10 | 0.0583
394 | No | Yes | 27.285 | 0.01143485 | 0.078 | 1.4 | 500 | High | 17.198 | 1.793 | 15.617 | 2.416 | 7 | 1 | 0.4 | 10 | 0.0845
395 | No | Yes | 27.285 | 0.01143485 | 0.078 | 1.4 | 500 | High | 17.198 | 1.793 | 15.617 | 2.416 | 9 | 1 | 0.4 | 10 | 0.0476
123 | Yes | No | 13.71 | 0.01461707 | 0.0501 | 0.78 | 160 | No | 16.14 | 2.64 | 15.752 | 2.103 | 7 | 4 | 4 | 20 | 0.00763
130 | Yes | No | 13.71 | 0.01461707 | 0.0501 | 0.78 | 160 | No | 16.14 | 2.64 | 15.752 | 2.103 | 7 | 4 | 4 | 20 | 0.0069
132 | Yes | Yes | 59.41 | 0.007392695 | 0.1098 | 0.89 | 500 | High | 18.59 | 0.791 | 10.268 | 2.079 | 7 | 4 | 4 | 20 | 0.0583
134 | Yes | Yes | 54.5 | 0.006385321 | 0.087 | 0.99 | 900 | Dim | 17.17 | 0.195 | 1.96 | 0.459 | 7 | 4 | 4 | 20 | 0.0967
137 | Yes | No | 13.71 | 0.01461707 | 0.0501 | 0.78 | 160 | No | 16.14 | 2.64 | 15.752 | 2.103 | 7 | 4 | 4 | 20 | 0.00648
139 | Yes | Yes | 59.41 | 0.007392695 | 0.1098 | 0.89 | 500 | High | 18.59 | 0.791 | 10.268 | 2.079 | 7 | 4 | 4 | 20 | 0.0539
141 | Yes | Yes | 54.5 | 0.006385321 | 0.087 | 0.99 | 900 | Dim | 17.17 | 0.195 | 1.96 | 0.459 | 7 | 4 | 4 | 20 | 0.01382
143 | Yes | No | 90 | 0.003044444 | 0.0685 | 0.53 | 300 | Low | 74.23 | 3.19 | 16.85 | 0.47 | 7 | 5 | 3 | 20 | 0.0301
144 | Yes | No | 78 | 0.003 | 0.0585 | 0.53 | 300 | Low | 74.23 | 3.19 | 16.85 | 0.47 | 7 | 5 | 3 | 20 | 0.0254
146 | Yes | No | 210 | 0.001714286 | 0.09 | 0.7 | 400 | Med | 74.23 | 3.19 | 16.85 | 0.77 | 7 | 5 | 3 | 20 | 0.05
147 | Yes | No | 198 | 0.001616162 | 0.08 | 0.7 | 400 | Med | 74.23 | 3.19 | 16.85 | 0.77 | 7 | 5 | 3 | 20 | 0.04
149 | Yes | Yes | 250.31 | 0.001807359 | 0.1131 | 0.78 | 500 | High | 77.53 | 2.08 | 15.24 | 0.65 | 7 | 5 | 3 | 20 | 0.0811
150 | Yes | Yes | 216.24 | 0.001903441 | 0.1029 | 0.76 | 500 | High | 77.53 | 2.08 | 15.24 | 0.65 | 7 | 5 | 3 | 20 | 0.0552
152 | Yes | Yes | 264 | 0.002272727 | 0.15 | 0.88 | 600 | Med | 87.4 | 1.19 | 10.96 | 0.45 | 7 | 5 | 3 | 20 | 0.05112
153 | Yes | Yes | 220 | 0.001818182 | 0.1 | 0.87 | 600 | Med | 87.4 | 1.19 | 10.96 | 0.45 | 7 | 5 | 3 | 20 | 0.0365
155 | Yes | No | 90 | 0.003044444 | 0.0685 | 0.53 | 300 | Low | 74.23 | 3.19 | 16.85 | 0.47 | 7 | 5 | 3 | 20 | 0.0259
156 | Yes | No | 78 | 0.003 | 0.0585 | 0.53 | 300 | Low | 74.23 | 3.19 | 16.85 | 0.47 | 7 | 5 | 3 | 20 | 0.0212
158 | Yes | No | 210 | 0.001714286 | 0.09 | 0.7 | 400 | Med | 74.23 | 3.19 | 16.85 | 0.77 | 7 | 5 | 3 | 20 | 0.0388
159 | Yes | No | 198 | 0.001616162 | 0.08 | 0.7 | 400 | Med | 74.23 | 3.19 | 16.85 | 0.77 | 7 | 5 | 3 | 20 | 0.0288
161 | Yes | Yes | 250.31 | 0.001807359 | 0.1131 | 0.78 | 500 | High | 77.53 | 2.08 | 15.24 | 0.65 | 7 | 5 | 3 | 20 | 0.0915
162 | Yes | Yes | 216.24 | 0.001903441 | 0.1029 | 0.76 | 500 | High | 77.53 | 2.08 | 15.24 | 0.65 | 7 | 5 | 3 | 20 | 0.0529
164 | Yes | Yes | 264 | 0.002272727 | 0.15 | 0.88 | 600 | Med | 87.4 | 1.19 | 10.96 | 0.45 | 7 | 5 | 3 | 20 | 0.05672
165 | Yes | Yes | 220 | 0.001818182 | 0.1 | 0.87 | 600 | Med | 87.4 | 1.19 | 10.96 | 0.45 | 7 | 5 | 3 | 20 | 0.0421
167 | Yes | No | 90 | 0.003044444 | 0.0685 | 0.53 | 300 | Low | 74.23 | 3.19 | 16.85 | 0.47 | 7 | 5 | 3 | 20 | 0.036
168 | Yes | No | 78 | 0.003 | 0.0585 | 0.53 | 300 | Low | 74.23 | 3.19 | 16.85 | 0.47 | 7 | 5 | 3 | 20 | 0.029
170 | Yes | No | 210 | 0.001714286 | 0.09 | 0.7 | 400 | Med | 74.23 | 3.19 | 16.85 | 0.77 | 7 | 5 | 3 | 20 | 0.061
171 | Yes | No | 198 | 0.001616162 | 0.08 | 0.7 | 400 | Med | 74.23 | 3.19 | 16.85 | 0.77 | 7 | 5 | 3 | 20 | 0.052
173 | Yes | Yes | 250.31 | 0.001807359 | 0.1131 | 0.78 | 500 | High | 77.53 | 2.08 | 15.24 | 0.65 | 7 | 5 | 3 | 20 | 0.1384
174 | Yes | Yes | 216.24 | 0.001903441 | 0.1029 | 0.76 | 500 | High | 77.53 | 2.08 | 15.24 | 0.65 | 7 | 5 | 3 | 20 | 0.0789
176 | Yes | Yes | 264 | 0.002272727 | 0.15 | 0.88 | 600 | Med | 87.4 | 1.19 | 10.96 | 0.45 | 7 | 5 | 3 | 20 | 0.062
177 | Yes | Yes | 220 | 0.001818182 | 0.1 | 0.87 | 600 | Med | 87.4 | 1.19 | 10.96 | 0.45 | 7 | 5 | 3 | 20 | 0.057
178 | Yes | No | 173.34 | 0.002799123 | 0.1213 | 0.62 | 300 | Low | 57.28 | 1.522 | 13.2 | 1.51 | 7 | 5 | 3 | 30 | 0.003
179 | Yes | No | 163.88 | 0.002863071 | 0.1173 | 0.68 | 300 | Low | 38.7 | 1.522 | 16.7 | 2.26 | 7 | 5 | 3 | 30 | 0.007
180 | Yes | No | 52.93 | 0.006045721 | 0.08 | 0.72 | 300 | Low | 67.81 | 1.481 | 30.05 | 0.99 | 7 | 5 | 3 | 30 | 0.005
181 | Yes | No | 66.93 | 0.001195279 | 0.02 | 0.71 | 400 | Med | 72.81 | 1.376 | 12.153 | 1.35 | 7 | 5 | 3 | 30 | 0.004
182 | Yes | No | 187.34 | 0.005337888 | 0.25 | 0.73 | 400 | Med | 62.28 | 1.417 | 15.145 | 2.06 | 7 | 5 | 3 | 30 | 0.0085
183 | Yes | No | 177.88 | 0.005875871 | 0.2613 | 0.76 | 400 | Med | 43.7 | 1.417 | 27.86 | 0.82 | 7 | 5 | 3 | 30 | 0.0055
184 | Yes | Yes | 84.93 | 0.002646886 | 0.0562 | 0.83 | 500 | High | 78.81 | 1.271 | 11.702 | 1.19 | 7 | 5 | 3 | 30 | 0.0382
185 | Yes | Yes | 205.34 | 0.001661634 | 0.0853 | 0.84 | 500 | High | 68.28 | 1.312 | 14.153 | 1.93 | 7 | 5 | 3 | 30 | 0.1003
186 | Yes | Yes | 195.88 | 0.0016602 | 0.0813 | 0.86 | 500 | High | 49.7 | 1.312 | 27.227 | 0.96 | 7 | 5 | 3 | 30 | 0.0561
187 | Yes | Yes | 84.93 | 0.002646886 | 0.0562 | 0.83 | 500 | High | 78.81 | 1.271 | 11.702 | 1.19 | 7 | 5 | 3 | 30 | 0.037
188 | Yes | Yes | 205.34 | 0.001661634 | 0.0853 | 0.84 | 500 | High | 68.28 | 1.312 | 14.153 | 1.93 | 7 | 5 | 3 | 30 | 0.1076
189 | Yes | Yes | 195.88 | 0.0016602 | 0.0813 | 0.86 | 500 | High | 49.7 | 1.312 | 27.227 | 0.96 | 7 | 5 | 3 | 30 | 0.0594
190 | Yes | Yes | 84.93 | 0.002646886 | 0.0562 | 0.83 | 500 | High | 78.81 | 1.271 | 11.702 | 1.19 | 7 | 5 | 3 | 30 | 0.0357
191 | Yes | Yes | 205.34 | 0.001661634 | 0.0853 | 0.84 | 500 | High | 68.28 | 1.312 | 14.153 | 1.93 | 7 | 5 | 3 | 30 | 0.1278
192 | Yes | Yes | 195.88 | 0.0016602 | 0.0813 | 0.86 | 500 | High | 49.7 | 1.312 | 27.227 | 0.96 | 7 | 5 | 3 | 30 | 0.062
193 | Yes | Yes | 312.91 | 0.001560832 | 0.1221 | 0.95 | 700 | Dim | 84.81 | 1.095 | 9.602 | 1.376 | 7 | 5 | 3 | 30 | 0.007
194 | Yes | Yes | 453.98 | 0.001594784 | 0.181 | 0.97 | 700 | Dim | 74.28 | 1.136 | 12.053 | 2.116 | 7 | 5 | 3 | 30 | 0.004
195 | Yes | Yes | 386.33 | 0.001588279 | 0.1534 | 0.98 | 700 | Dim | 55.7 | 1.136 | 25.127 | 1.146 | 7 | 5 | 3 | 30 | 0.0085
196 | Yes | Yes | 345.03 | 0.001697244 | 0.1464 | 0.98 | 900 | Dim | 88.01 | 1.061 | 8.902 | 0.995 | 7 | 5 | 3 | 30 | 0.042
197 | Yes | Yes | 466.74 | 0.001687449 | 0.1969 | 1.03 | 900 | Dim | 77.48 | 1.102 | 11.353 | 1.735 | 7 | 5 | 3 | 30 | 0.113
198 | Yes | Yes | 404.61 | 0.001658881 | 0.1678 | 1.01 | 900 | Dim | 58.9 | 1.102 | 24.427 | 0.765 | 7 | 5 | 3 | 30 | 0.061
199 | Yes | Yes | 404.61 | 0.001658881 | 0.1678 | 1.01 | 900 | Dim | 94.01 | 0.885 | 6.802 | 0.995 | 7 | 5 | 3 | 30 | 0.061
207 | Yes | No | 23.6 | 0.01694915 | 0.1 | 0.89 | 350 | Med | 66.39 | 2.285 | 22 | 2.41 | 5 | 3 | 1 | 10 | 0.0267
208 | Yes | Yes | 470.5 | 0.01062699 | 1.25 | 1.2 | 700 | Dim | 66.54 | 2.147 | 18.1 | 2.41 | 5 | 3 | 1 | 10 | 0.0311
209 | Yes | No | 18.4 | 0.001847826 | 0.0085 | 0.825 | 350 | Med | 63.37 | 2.87 | 28 | 1.249 | 5 | 3 | 1 | 10 | 0.0267
210 | Yes | Yes | 549.7 | 0.0001680917 | 0.0231 | 1.102 | 700 | Dim | 76.51 | 1.978 | 19 | 0.825 | 5 | 3 | 1 | 10 | 0.0311
211 | Yes | No | 15.2 | 0.01552632 | 0.059 | 0.78 | 350 | Med | 66.53 | 2.472 | 16 | 0.8 | 5 | 3 | 1 | 10 | 0.0267
212 | Yes | Yes | 104.6 | 0.0006118547 | 0.016 | 0.93 | 700 | Dim | 75.58 | 1.902 | 8.7 | 1.2 | 5 | 3 | 1 | 10 | 0.0311
245 | Yes | No | 28.32 | 0.05932203 | 0.42 | 0.82 | 400 | Med | 43.56 | 9.06 | 31.40217 | 2.62 | 6 | 4 | 0.05 | 5 | 0.012
246 | Yes | Yes | 484.41 | 0.006193101 | 0.75 | 0.98 | 500 | High | 52.46 | 13.55 | 30.65827 | 1.96 | 6 | 4 | 0.05 | 5 | 0.0312
247 | Yes | Yes | 756.1 | 0.005819336 | 1.1 | 0.99 | 600 | Med | 60.24 | 10.84 | 24.0973 | 1.62 | 6 | 4 | 0.05 | 5 | 0.045
248 | Yes | Yes | 641.3 | 0.01390925 | 2.23 | 1.04 | 700 | Dim | 71.33 | 8.64 | 18.61198 | 1.46 | 6 | 4 | 0.05 | 5 | 0.049
249 | Yes | Yes | 679.89 | 0.008648458 | 1.47 | 1.08 | 900 | Dim | 72.44 | 6.84 | 16.34172 | 1.78 | 6 | 4 | 0.05 | 5 | 0.07
250 | Yes | No | 28.32 | 0.05932203 | 0.42 | 0.82 | 400 | Med | 43.56 | 9.06 | 31.61042 | 2.62 | 6 | 0 | 0.05 | 5 | 0.006
251 | Yes | Yes | 484.41 | 0.006193101 | 0.75 | 0.98 | 500 | High | 52.46 | 13.55 | 30.79607 | 1.96 | 6 | 0 | 0.05 | 5 | 0.014
252 | Yes | Yes | 656.1 | 0.006706295 | 1.1 | 0.99 | 600 | Med | 60.24 | 10.84 | 23.79113 | 1.62 | 6 | 0 | 0.05 | 5 | 0.016
253 | Yes | Yes | 641.3 | 0.01390925 | 2.23 | 1.04 | 700 | Dim | 71.33 | 8.64 | 17.92432 | 1.46 | 6 | 0 | 0.05 | 5 | 0.017
254 | Yes | Yes | 679.89 | 0.008648458 | 1.47 | 1.08 | 900 | Dim | 72.44 | 6.84 | 16.37034 | 1.78 | 6 | 0 | 0.05 | 5 | 0.02
255 | Yes | Yes | 679.89 | 0.008648458 | 1.47 | 1.08 | 900 | Dim | 72.44 | 6.84 | 16.43572 | 1.78 | 3.2 | 4 | 0.05 | 5 | 0.0554
256 | Yes | Yes | 679.89 | 0.008648458 | 1.47 | 1.08 | 900 | Dim | 72.44 | 6.84 | 16.43572 | 1.78 | 5.4 | 4 | 0.05 | 5 | 0.0589
257 | Yes | Yes | 679.89 | 0.008648458 | 1.47 | 1.08 | 900 | Dim | 72.44 | 6.84 | 16.42974 | 1.78 | 7.5 | 4 | 0.05 | 5 | 0.0655
258 | Yes | Yes | 679.89 | 0.008648458 | 1.47 | 1.08 | 900 | Dim | 72.44 | 6.84 | 16.42974 | 1.78 | 9.2 | 4 | 0.05 | 5 | 0.0543
259 | Yes | Yes | 679.89 | 0.008648458 | 1.47 | 1.08 | 900 | Dim | 72.44 | 6.84 | 16.4936 | 1.78 | 6 | 4 | 0.05 | 5 | 0.0145
260 | Yes | Yes | 679.89 | 0.008648458 | 1.47 | 1.08 | 900 | Dim | 72.44 | 6.84 | 16.43572 | 1.78 | 6 | 4 | 0.05 | 5 | 0.0655
261 | Yes | Yes | 679.89 | 0.008648458 | 1.47 | 1.08 | 900 | Dim | 72.44 | 6.84 | 16.35332 | 1.78 | 6 | 4 | 0.1 | 5 | 0.0778
262 | Yes | Yes | 679.89 | 0.008648458 | 1.47 | 1.08 | 900 | Dim | 72.44 | 6.84 | 16.35332 | 1.78 | 6 | 4 | 0.2 | 5 | 0.079
263 | Yes | Yes | 679.89 | 0.008648458 | 1.47 | 1.08 | 900 | Dim | 72.44 | 6.84 | 16.55662 | 1.78 | 6 | 1 | 0.05 | 5 | 0.0211
264 | Yes | Yes | 679.89 | 0.008648458 | 1.47 | 1.08 | 900 | Dim | 72.44 | 6.84 | 16.48592 | 1.78 | 6 | 2 | 0.05 | 5 | 0.0437
265 | Yes | Yes | 679.89 | 0.008648458 | 1.47 | 1.08 | 900 | Dim | 72.44 | 6.84 | 16.43572 | 1.78 | 6 | 4 | 0.05 | 5 | 0.0655
266 | Yes | Yes | 679.89 | 0.008648458 | 1.47 | 1.08 | 900 | Dim | 72.44 | 6.84 | 16.08282 | 1.78 | 6 | 6 | 0.05 | 5 | 0.0764
341 | Yes | Yes | 258.2 | 0.003051898 | 0.197 | 0.44 | 800 | Dim | 78.74 | 5 | 12.08 | 2.58 | 3 | 0 | 0.2 | 20 | 0.000959
342 | Yes | Yes | 250.4 | 0.004185304 | 0.262 | 0.46 | 800 | Dim | 78.74 | 5 | 12.08 | 2.58 | 3 | 0 | 0.2 | 20 | 0.003425
343 | Yes | Yes | 362.5 | 0.003277241 | 0.297 | 0.49 | 800 | Dim | 78.74 | 5 | 12.08 | 2.58 | 3 | 0 | 0.2 | 20 | 0.0137
346 | Yes | Yes | 258.2 | 0.003051898 | 0.197 | 0.99 | 800 | Dim | 78.74 | 5 | 12.08 | 2.58 | 3 | 1 | 0.2 | 20 | 0.00274
347 | Yes | Yes | 250.4 | 0.004185304 | 0.262 | 1.01 | 800 | Dim | 78.74 | 5 | 12.08 | 2.58 | 3 | 1 | 0.2 | 20 | 0.08275
348 | Yes | Yes | 362.5 | 0.003277241 | 0.297 | 1.02 | 800 | Dim | 78.74 | 5 | 12.08 | 2.58 | 7 | 1 | 0.2 | 20 | 0.15755
349 | Yes | Yes | 362.5 | 0.003277241 | 0.297 | 1.02 | 800 | Dim | 78.74 | 5 | 12.08 | 2.58 | 7 | 1 | 0.1 | 20 | 0.0137
350 | Yes | Yes | 362.5 | 0.003277241 | 0.297 | 1.02 | 800 | Dim | 78.74 | 5 | 12.08 | 2.58 | 7 | 1 | 0.2 | 20 | 0.0274
351 | Yes | Yes | 362.5 | 0.003277241 | 0.297 | 1.02 | 800 | Dim | 78.74 | 5 | 12.08 | 2.58 | 7 | 1 | 0.3 | 20 | 0.0685
352 | Yes | Yes | 362.5 | 0.003277241 | 0.297 | 1.02 | 800 | Dim | 78.74 | 5 | 12.08 | 2.58 | 7 | 1 | 0.4 | 20 | 0.21235
353 | Yes | Yes | 362.5 | 0.003277241 | 0.297 | 1.02 | 800 | Dim | 78.74 | 5 | 12.08 | 2.58 | 7 | 0.5 | 0.2 | 20 | 0.0137
354 | Yes | Yes | 362.5 | 0.003277241 | 0.297 | 1.02 | 800 | Dim | 78.74 | 5 | 12.08 | 2.58 | 7 | 1 | 0.2 | 20 | 0.0548
355 | Yes | Yes | 362.5 | 0.003277241 | 0.297 | 1.02 | 800 | Dim | 78.74 | 5 | 12.08 | 2.58 | 7 | 1.5 | 0.2 | 20 | 0.0685
356 | Yes | Yes | 362.5 | 0.003277241 | 0.297 | 1.02 | 800 | Dim | 78.74 | 5 | 12.08 | 2.58 | 7 | 2 | 0.2 | 20 | 0.1644
357 | Yes | Yes | 362.5 | 0.003277241 | 0.297 | 1.02 | 800 | Dim | 78.74 | 5 | 12.08 | 2.58 | 3 | 1 | 0.2 | 20 | 0.107
358 | Yes | Yes | 362.5 | 0.003277241 | 0.297 | 1.02 | 800 | Dim | 78.74 | 5 | 12.08 | 2.58 | 5 | 1 | 0.2 | 20 | 0.06165
359 | Yes | Yes | 362.5 | 0.003277241 | 0.297 | 1.02 | 800 | Dim | 78.74 | 5 | 12.08 | 2.58 | 7 | 1 | 0.2 | 20 | 0.0548
360 | Yes | Yes | 362.5 | 0.003277241 | 0.297 | 1.02 | 800 | Dim | 78.74 | 5 | 12.08 | 2.58 | 9 | 1 | 0.2 | 20 | 0.04795
361 | Yes | Yes | 362.5 | 0.003277241 | 0.297 | 1.02 | 800 | Dim | 78.74 | 5 | 12.08 | 2.58 | 11 | 1 | 0.2 | 20 | 0.01096
363 | Yes | Yes | 258.2 | 0.003051898 | 0.197 | 0.44 | 500 | High | 78.74 | 5 | 12.08 | 2.58 | 3 | 0 | 0.2 | 20 | 0.00087269
364 | Yes | Yes | 250.4 | 0.004185304 | 0.262 | 0.46 | 500 | High | 78.74 | 5 | 12.08 | 2.58 | 3 | 0 | 0.2 | 20 | 0.00311675
365 | Yes | Yes | 362.5 | 0.003277241 | 0.297 | 0.49 | 500 | High | 78.74 | 5 | 12.08 | 2.58 | 3 | 0 | 0.2 | 20 | 0.012467
368 | Yes | Yes | 258.2 | 0.003051898 | 0.197 | 0.99 | 500 | High | 78.74 | 5 | 12.08 | 2.58 | 3 | 1 | 0.2 | 20 | 0.0024934
369 | Yes | Yes | 250.4 | 0.004185304 | 0.262 | 1.01 | 500 | High | 78.74 | 5 | 12.08 | 2.58 | 3 | 1 | 0.2 | 20 | 0.0935025
370 | Yes | Yes | 362.5 | 0.003277241 | 0.297 | 1.02 | 500 | High | 78.74 | 5 | 12.08 | 2.58 | 7 | 1 | 0.2 | 20 | 0.1433705
371 | Yes | Yes | 362.5 | 0.003277241 | 0.297 | 1.02 | 500 | High | 78.74 | 5 | 12.08 | 2.58 | 7 | 1 | 0.1 | 20 | 0.012467
372 | Yes | Yes | 362.5 | 0.003277241 | 0.297 | 1.02 | 500 | High | 78.74 | 5 | 12.08 | 2.58 | 7 | 1 | 0.2 | 20 | 0.024934
373 | Yes | Yes | 362.5 | 0.003277241 | 0.297 | 1.02 | 500 | High | 78.74 | 5 | 12.08 | 2.58 | 7 | 1 | 0.3 | 20 | 0.062335
374 | Yes | Yes | 362.5 | 0.003277241 | 0.297 | 1.02 | 500 | High | 78.74 | 5 | 12.08 | 2.58 | 7 | 1 | 0.4 | 20 | 0.1932385
375 | Yes | Yes | 362.5 | 0.003277241 | 0.297 | 1.02 | 500 | High | 78.74 | 5 | 12.08 | 2.58 | 7 | 0.5 | 0.2 | 20 | 0.012467
376 | Yes | Yes | 362.5 | 0.003277241 | 0.297 | 1.02 | 500 | High | 78.74 | 5 | 12.08 | 2.58 | 7 | 1 | 0.2 | 20 | 0.049868
377 | Yes | Yes | 362.5 | 0.003277241 | 0.297 | 1.02 | 500 | High | 78.74 | 5 | 12.08 | 2.58 | 7 | 1.5 | 0.2 | 20 | 0.062335
378 | Yes | Yes | 362.5 | 0.003277241 | 0.297 | 1.02 | 500 | High | 78.74 | 5 | 12.08 | 2.58 | 7 | 2 | 0.2 | 20 | 0.149604
379 | Yes | Yes | 362.5 | 0.003277241 | 0.297 | 1.02 | 500 | High | 78.74 | 5 | 12.08 | 2.58 | 3 | 1 | 0.2 | 20 | 0.07137
380 | Yes | Yes | 362.5 | 0.003277241 | 0.297 | 1.02 | 500 | High | 78.74 | 5 | 12.08 | 2.58 | 5 | 1 | 0.2 | 20 | 0.0561015
381 | Yes | Yes | 362.5 | 0.003277241 | 0.297 | 1.02 | 500 | High | 78.74 | 5 | 12.08 | 2.58 | 7 | 1 | 0.2 | 20 | 0.049868
382 | Yes | Yes | 362.5 | 0.003277241 | 0.297 | 1.02 | 500 | High | 78.74 | 5 | 12.08 | 2.58 | 9 | 1 | 0.2 | 20 | 0.0436345
383 | Yes | Yes | 362.5 | 0.003277241 | 0.297 | 1.02 | 500 | High | 78.74 | 5 | 12.08 | 2.58 | 11 | 1 | 0.2 | 20 | 0.0099736
388 | Yes | Yes | 69.788 | 0.00773772 | 0.135 | 1.6 | 500 | High | 29.499 | 1.946 | 16.851 | 3.015 | 7 | 0 | 0.4 | 10 | 0.1487
389 | Yes | Yes | 69.788 | 0.00773772 | 0.135 | 1.6 | 500 | High | 29.499 | 1.946 | 16.851 | 3.015 | 7 | 1 | 0.4 | 10 | 0.1675
390 | Yes | Yes | 69.788 | 0.00773772 | 0.135 | 1.6 | 500 | High | 29.499 | 1.946 | 16.851 | 3.015 | 7 | 3 | 0.4 | 10 | 0.1502
391 | Yes | Yes | 69.788 | 0.00773772 | 0.135 | 1.6 | 500 | High | 29.499 | 1.946 | 16.851 | 3.015 | 7 | 5 | 0.4 | 10 | 0.1287
396 | Yes | Yes | 69.788 | 0.00773772 | 0.135 | 1.6 | 500 | High | 29.499 | 1.946 | 16.851 | 3.015 | 3 | 1 | 0.4 | 10 | 0.0833
397 | Yes | Yes | 69.788 | 0.00773772 | 0.135 | 1.6 | 500 | High | 29.499 | 1.946 | 16.851 | 3.015 | 5 | 1 | 0.4 | 10 | 0.0858
398 | Yes | Yes | 69.788 | 0.00773772 | 0.135 | 1.6 | 500 | High | 29.499 | 1.946 | 16.851 | 3.015 | 7 | 1 | 0.4 | 10 | 0.1671
399 | Yes | Yes | 69.788 | 0.00773772 | 0.135 | 1.6 | 500 | High | 29.499 | 1.946 | 16.851 | 3.015 | 9 | 1 | 0.4 | 10 | 0.0635